## Full work
MARSHALL METHOD OF MIX DESIGN
2014-CIV-136
OBSERVATIONS AND CALCULATIONS
% weight of coarse aggregate (W1)= |  |  |  | 52 |  | specific gravity of coarse aggregate (G1)= |  |  | 2.82 |  | weight of bucket +hanger= |  |  | 2071.6 | g
% weight of fine aggregate (W2)= |  |  |  | 40 |  | specific gravity of fine aggregate (G2)= |  |  | 2.65
% weight of filler material (W3)= |  |  |  | 8 |  | specific gravity of filler material (G3)= |  |  | 2.7
[6 empty] | specific gravity of bitumen (G4)= |  |  | 1.03
Group no. | Sample no. | % of bitumen content | Height of sample | Weight of sample in air | Weight of sample+hanger +bucket in water | Weight of sample in water | Bulk specific gravity | Maximum specific gravity | % of voids in aggregate | % of voids in bitumen | % voids in mineral aggregates | % of voids filled with bitumen | Maximum proving ring reading | Stability value |  |  | Flow dial gauge reading | Flow value=Flow DGR/0.25
|  | W4 | H | Wa |  | Ww | Gmb | Gmm | Va | Vb | VMA | VFB | div | Measured | Correction factor (ASTM D1559) | Corrected=measured*factor | div
|  | % | mm | g | g |  |  |  | % | % | % | % |  | N |  | N |  | mm
A1 | 1 | 3.5 | 63 | 1250.6 | 2719 | 647.4 | 2.073276 | 2.506575 | 17.2865 | 7.045112 | 24.33161 | 28.95456 | 55 | 6581.3 | 0.8 | 5265.04 | 2 | 8
| 2 | 3.5 | 63 | 1246.5 | 2722 | 650.4 | 2.091092 | 2.506575 | 16.57572 | 7.105653 | 23.68137 | 30.00524 | 56 | 6700.96 | 0.83 | 5561.7968 | 2 | 8
| 3 | 3.5 | 63 | 1249.4 | 2720 | 648.4 | 2.078869 | 2.506575 | 17.06338 | 7.064116 | 24.1275 | 29.27828 | 54 | 6461.64 | 0.82 | 5298.5448 | 2 | 8
| average | 3.5 | 63 | 1248.833 | 2720.333 | 648.7333 | 2.081079 | 2.506575 | 16.9752 | 7.071627 | 24.04683 | 29.4127 | 55 | 6581.3 | 0.8166667 | 5375.1272 | 2 | 8
A2 | 1 | 4 | 64 | 1253 | 2740 | 668.4 | 2.143346 | 2.476442 | 13.45059 | 8.323673 | 21.77427 | 38.22711 | 60 | 7179.6 | 0.93 | 6677.028 | 2.7 | 10.8
| 2 | 4 | 64 | 1251 | 2745 | 673.4 | 2.165859 | 2.476442 | 12.54151 | 8.411102 | 20.95261 | 40.14345 | 61 | 7299.26 | 0.87 | 6350.3562 | 2.8 | 11.2
| 3 | 4 | 65 | 1253 | 2741 | 669.4 | 2.147019 | 2.476442 | 13.30229 | 8.337936 | 21.64023 | 38.5298 | 65 | 7777.9 | 0.9 | 7000.11 | 2.9 | 11.6
| average | 4 | 64.33333 | 1252.333 | 2742 | 670.4 | 2.152074 | 2.476442 | 13.09813 | 8.35757 | 21.4557 | 38.96679 | 62 | 7418.92 | 0.9 | 6675.8314 | 2.8 | 11.2
B1 | 1 | 4.5 | 69 | 1256.2 | 2785 | 713.4 | 2.314296 | 2.447025 | 5.424083 | 10.111 | 15.53509 | 65.08495 | 80 | 9572.8 | 0.86 | 8232.608 | 3 | 12
| 2 | 4.5 | 68 | 1259 | 2783 | 711.4 | 2.299123 | 2.447025 | 6.044134 | 10.04471 | 16.08885 | 62.43277 | 54 | 6461.64 | 0.89 | 5750.8596 | 2.3 | 9.2
| 3 | 4.5 | 68 | 1256.8 | 2780 | 708.4 | 2.291758 | 2.447025 | 6.345137 | 10.01253 | 16.35767 | 61.21002 | 74 | 8854.84 | 0.89 | 7880.8076 | 2.4 | 9.6
| average | 4.5 | 68.33333 | 1257.333 | 2782.667 | 711.0667 | 2.301726 | 2.447025 | 5.937785 | 10.05608 | 15.99387 | 62.90925 | 69.33333 | 8296.427 | 0.88 | 7288.092 | 2.566667 | 10.26667
B2 | 1 | 5 | 66 | 1258 | 2782.4 | 710.8 | 2.298977 | 2.418299 | 4.934127 | 11.16008 | 16.09421 | 69.34222 | 73 | 8735.18 | 0.93 | 8123.7174 | 2.5 | 10
| 2 | 5 | 68 | 1262 | 2746 | 674.4 | 2.14772 | 2.418299 | 11.18882 | 10.42582 | 21.61464 | 48.23501 | 101 | 12085.66 | 0.89 | 10756.2374 | 2.4 | 9.6
| 3 | 5 | 68 | 1265 | 2786 | 714.4 | 2.297494 | 2.418299 | 4.995449 | 11.15288 | 16.14833 | 69.06523 | 45 | 5384.7 | 0.89 | 4792.383 | 2 | 8
| average | 5 | 67.33333 | 1261.667 | 2771.467 | 699.8667 | 2.248063 | 2.418299 | 7.039464 | 10.91293 | 17.95239 | 62.21415 | 74 | 8735.18 | 0.9033333 | 7890.779 | 2.3 | 9.2
C1 | 1 | 5.5 | 70 | 1267.6 | 2776.2 | 704.6 | 2.25151 | 2.390239 | 5.80398 | 12.02262 | 17.82661 | 67.44203 | 76 | 9094.16 | 0.83 | 7548.1528 | 2.8 | 11.2
| 2 | 5.5 | 67 | 1267 | 2799.8 | 728.2 | 2.351522 | 2.390239 | 1.61979 | 12.55667 | 14.17646 | 88.57408 | 74 | 8854.84 | 0.93 | 8235.0012 | 3.4 | 13.6
| 3 | 5.5 | 7.1 | 1269 | 2798.8 | 727.2 | 2.342193 | 2.390239 | 2.010095 | 12.50685 | 14.51695 | 86.15346 | 78 | 9333.48 | 0.83 | 7746.7884 | 2.5 | 10
| average | 5.5 | 48.03333 | 1267.867 | 2791.6 | 720 | 2.315075 | 2.390239 | 3.144622 | 12.36205 | 15.50667 | 80.72319 | 76 | 9094.16 | 0.8633333 | 7843.314 | 2.9 | 11.6
C2 | 1 | 6 | 67 | 1270.2 | 2799 | 727.4 | 2.340088 | 2.362823 | 0.9621652 | 13.63158 | 14.59375 | 93.407 | 75 | 8974.5 | 0.93 | 8346.285 | 2.4 | 9.6
| 2 | 6 | 67 | 1271.1 | 2795.3 | 723.7 | 2.322068 | 2.362823 | 1.724832 | 13.52661 | 15.25144 | 88.69069 | 65 | 7777.9 | 0.93 | 7233.447 | 2.8 | 11.2
| 3 | 6 | 66 | 1270.6 | 2808.6 | 737 | 2.381184 | 2.362823 | -0.7771095 | 13.87098 | 13.09387 | 105.9349 | 60 | 7179.6 | 0.93 | 6677.028 | 3 | 12
| average | 6 | 66.66667 | 1270.633 | 2800.967 | 729.3667 | 2.34778 | 2.362823 | 0.6366294 | 13.67639 | 14.31302 | 96.01087 | 66.66667 | 7977.333 | 0.93 | 7418.92 | 2.733333 | 10.93333
Average Values
[6 empty] | % of bitumen |  | Va | VMA | VFB | Gbm | Stability | Flow
[6 empty] | % |  | % | % | % |  | N | mm
[7 empty] | 3.5 | 16.9752 | 24.04683 | 29.4127 | 2.081079 | 5375.1272 | 8
[7 empty] | 4 | 13.09813 | 21.4557 | 38.96679 | 2.152074 | 6675.8314 | 11.2
[7 empty] | 4.5 | 5.937785 | 15.99387 | 62.90925 | 2.301726 | 7288.092 | 10.26667
[7 empty] | 5 | 7.039464 | 17.95239 | 62.21415 | 2.248063 | 7890.779 | 9.2
[7 empty] | 5.5 | 3.144622 | 15.50667 | 80.72319 | 2.315075 | 7843.314 | 11.6
[7 empty] | 6 | 0.6366294 | 14.31302 | 96.01087 | 2.34778 | 7418.92 | 10.93333
Relevant Graphs
`

## Sheet1
MARSHALL METHOD OF MIX DESIGN | [19 empty] | not complete
2014-CIV-136
OBSERVATIONS AND CALCULATIONS
% weight of coarse aggregate (W1)= |  |  |  | 52 |  | specific gravity of coarse aggregate (G1)= |  |  | 2.82 |  | weight of bucket +hanger= |  |  | 2071.6 | g
% weight of fine aggregate (W2)= |  |  |  | 40 |  | specific gravity of fine aggregate (G2)= |  |  | 2.65
% weight of filler material (W3)= |  |  |  | 8 |  | specific gravity of filler material (G3)= |  |  | 2.7
[6 empty] | specific gravity of bitumen (G4)= |  |  | 1.03
Group no. | Sample no. | % of bitumen content | Height of sample | Weight of sample in air | Weight of sample+hanger +bucket in water | Weight of sample in water | Bulk specific gravity | Maximum specific gravity | % of voids in aggregate | % of voids in bitumen | % voids in mineral aggregates | % of voids filled with bitumen | Maximum proving ring reading | Stability value |  |  | Flow dial gauge reading |  | Flow value=Flow DGR/0.25
|  | W4 | H | Wa |  | Ww | Gmb | Gmm | Va | Vb | VMA | VFB | div | Measured | Correction factor (ASTM D1559) | Corrected=measured*factor | div | (div*0.1)
|  | % | mm | g | g |  |  |  | % | % | % | % |  | N |  | N |  | mm | mm
B1 | 1 | 4.5 | 69 | 1256.2 | 2785 | 713.4 | 2.314296 | 2.447025 | 5.424083 | 10.111 | 15.53509 | 65.08495 | 80 | 9572.8 | 0.86 | 8232.608 | 3 | 0.3 | 1.2
| 2 | 4.5 | 68 | 1259 | 2783 | 711.4 | 2.299123 | 2.447025 | 6.044134 | 10.04471 | 16.08885 | 62.43277 | 54 | 6461.64 | 0.89 | 5750.8596 | 2.3 | 0.23 | 0.92
| 3 | 4.5 | 68 | 1256.8 | 2780 | 708.4 | 2.291758 | 2.447025 | 6.345137 | 10.01253 | 16.35767 | 61.21002 | 74 | 8854.84 | 0.89 | 7880.8076 | 2.4 | 0.24 | 0.96
| Average | [5 empty] | 2.301726 | 2.447025 | 5.937785 | 10.05608 | 15.99387 | 62.90925 |  |  |  | 7288.092 |  |  | 1.026667
B2 | 1 | 5 | 66 | 1258 | 2782.4 | 710.8 | 2.298977 | 2.418299 | 4.934127 | 11.16008 | 16.09421 | 69.34222 | 73 | 8735.18 | 0.93 | 8123.7174 | 2.5 | 0.25 | 1
| 2 | 5 | 68 | 1262 | 2746 | 674.4 | 2.14772 | 2.418299 | 11.18882 | 10.42582 | 21.61464 | 48.23501 | 101 | 12085.66 | 0.89 | 10756.2374 | 2.4 | 0.24 | 0.96
| 3 | 5 | 68 | 1265 | 2786 | 714.4 | 2.297494 | 2.418299 | 4.995449 | 11.15288 | 16.14833 | 69.06523 | 45 | 5384.7 | 0.89 | 4792.383 | 2 | 0.2 | 0.8
| Average | [5 empty] | 2.248063 | 2.418299 | 7.039464 | 10.91293 | 17.95239 | 62.21415 |  |  |  | 7890.779 |  |  | 0.92
C1 | 1 | 5.5 | 70 | 1267.6 | 2776.2 | 704.6 | 2.25151 | 2.390239 | 5.80398 | 12.02262 | 17.82661 | 67.44203 | 56 | 6700.96 | 0.83 | 5561.7968 | 2.8 | 0.28 | 1.12
| 2 | 5.5 | 67 | 1267 | 2799.8 | 728.2 | 2.351522 | 2.390239 | 1.61979 | 12.55667 | 14.17646 | 88.57408 | 53 | 6341.98 | 0.93 | 5898.0414 | 3.4 | 0.34 | 1.36
| 3 | 5.5 | 7.1 | 1269 | 2798.8 | 727.2 | 2.342193 | 2.390239 | 2.010095 | 12.50685 | 14.51695 | 86.15346 | 70 | 8376.2 | 0.83 | 6952.246 | 2.5 | 0.25 | 1
| Average | [5 empty] | 2.315075 | 2.390239 | 3.144622 | 12.36205 | 15.50667 | 80.72319 |  |  |  | 6137.3614 |  |  | 1.16
C2 | 1 | 6 | 67 | 1270.2 | 2799 | 727.4 | 2.340088 | 2.362823 | 0.9621652 | 13.63158 | 14.59375 | 93.407 | 75 | 8974.5 | 0.93 | 8346.285 | 2.4 | 0.24 | 0.96
| 2 | 6 | 67 | 1271.1 | 2795.3 | 723.7 | 2.322068 | 2.362823 | 1.724832 | 13.52661 | 15.25144 | 88.69069 | 65 | 7777.9 | 0.93 | 7233.447 | 2.8 | 0.28 | 1.12
| 3 | 6 | 66 | 1270.6 | 2808.6 | 737 | 2.381184 | 2.362823 | -0.7771095 | 13.87098 | 13.09387 | 105.9349 | 110 | 13162.6 | 0.93 | 12241.218 | 3 | 0.3 | 1.2
| Average | [5 empty] | 2.34778 | 2.362823 | 0.6366294 | 13.67639 | 14.31302 | 96.01087 |  |  |  | 9273.65 |  |  | 1.093333
Average Values
[6 empty] | % of bitumen |  | Va | VMA | VFB | Gbm | Stability | Flow
[6 empty] | % |  | % | % | % |  | N | mm
[7 empty] | 4.5 | 5.937785 | 15.99387 | 62.90925 | 2.301726 | 7288.092 | 1.026667
[7 empty] | 5 | 7.039464 | 17.95239 | 62.21415 | 2.248063 | 7890.779 | 0.92
[7 empty] | 5.5 | 3.144622 | 15.50667 | 80.72319 | 2.315075 | 6137.3614 | 1.16
[7 empty] | 6 | 0.6366294 | 14.31302 | 96.01087 | 2.34778 | 9273.65 | 1.093333
Relevant Graphs
`